## Sheet1
# GIXRD fit results for sample series 220615
# First peak pseudocubic (100)
# Sample (s)	Position (deg)		Area (arb. units)		FWHM (deg)		a (Å)	Comment
0	15.1423472656948	0.007689311706571	337.192676389074	12.4643529327613	0.359232510369081	0.0108059769367	5.85089241879098
8	15.3186217932131	0.007071316319356	619.102376956564	21.5590909321904	0.377074502620177	0.010416552025656	5.78395963623077
13	15.5745379127003	0.007816900468013	327.082981443029	11.9128417445938	0.312916177303109	0.00987508230899	5.68949093853996
25	15.2830979202648	0.011264031961456	295.909013660248	17.0910156557707	0.399518874534503	0.017703301307627	5.79732372544459
120	15.4359410113	0.008368176544424	290.606680219518	11.4558236926822	0.333454175885933	0.011080501955021	5.74026245779877
180	15.4496686879064	0.008515157912963	358.474983150237	14.5533131653863	0.369929789237755	0.012065945579036	5.73519289541357
300	15.5170929549919	0.007791591216887	440.073646914677	15.9740984040033	0.362609647224475	0.010707734093926	5.71042407103495

# Second peak pseudocubic (110)
# Sample (s)	Position (deg)		Area (arb. units)		FWHM (deg)		a (Å)
0	21.5511036958941	0.007054077610695	665.023780885841	10.9532252675175	0.495754293833673	0.007932290402046	5.8312188164607
8	21.7300249795947	0.009356216263814	488.191344931135	10.3295041709722	0.523561407602732	0.010635437610462	5.78377537346441
13	22.0488521665969	0.007195672494323	1113.85578785143	19.3081183450452	0.471451659054311	0.008019881990945	5.70115416282612	“peak shape differs from others, more symmetric and square-like”
25	21.7514261820211	0.007463810825941	661.374903016117	11.4843049252178	0.498724777627742	0.00840241877358	5.7781531332727
120	21.9093688156781	0.006446325387617	959.035628932666	14.5455534327429	0.489568991262885	0.007232102949482	5.73700228736558
180	21.9529880835285	0.008370110323158	1115.90119446956	21.0025403874936	0.528907676625138	0.009535106947062	5.72574258954413
300	22.0120582959617	0.010416910866291	494.552138504159	11.8933137793159	0.505195806075711	0.011755811074352	5.7105660317573

# Third peak pseudocubic (200)
# Sample (s)	Position (deg)		Area (arb. units)		FWHM (deg)		a (Å)
0	30.6439429151143	0.013510294554512	800.344542577723	25.8370580870207	0.674077423747304	0.018203838349195	5.83478277432975
8	30.9981778063651	0.010610516526601	1226.31799707393	30.5216245046782	0.693497097211424	0.014287365259949	5.76971179764411
13	31.4860863414815	0.012086765783913	628.786057635712	17.3672907856617	0.599432243452863	0.014664310266951	5.68251369992576
25	30.9423342849655	0.012841711786951	772.360579639238	23.3874074363134	0.685112551399247	0.017252747793012	5.77986974732539
120	31.2316078645482	0.013238686297861	636.034306204931	19.535465778188	0.625414248712663	0.016640093996782	5.72764920005837
180	31.2757811152618	0.01345110948052	647.722258701605	19.7758834823926	0.664135642263817	0.017209881962993	5.71976104006785
300	31.4024376802732	0.011383075662599	1119.94010144927	28.1275634028007	0.675870714923836	0.014427841174218	5.69726823520107

# Average cell parameters
# Sample (s)	a (Å)
0	5.839
8	5.779
13	5.691
25	5.785
120	5.735
180	5.727
300	5.706